## Material property
X-Flat | X-F-1 | X-F-2 | X-F-3 | Mean | STDEV | CV (%) | Flat | Mean | STDEV | CV (%)
Maximum strengths/MPa | 35.77641 | 34.79084 | 37.58141 | 36.04955 | 1.415195 | 3.925692 | Maximum strengths/MPa | 36.28451 | 3.18557 | 8.779421
Elasticity modulus/MPa | 1993.96241390048` | 1990.412 | 2157.455 | 2073.933 | 118.1174 | 5.695334 | Elasticity modulus/MPa | 2019.245 | 103.3578 | 5.118633
X-On-edge | X-O-1 | X-O-2 | X-O-3 | Mean | STDEV | CV (%) | On-edge | Mean | STDEV | CV (%)
Maximum strengths/MPa | 41.65014 | 42.24321 | 41.65014 | 41.84783 | 0.3424091 | 0.8182243 | Maximum strengths/MPa | 38.43924 | 4.756749 | 12.37472
Elasticity modulus/MPa | 2181.11 | 2272.482 | 2348.617 | 2267.403 | 83.86918 | 3.698909 | Elasticity modulus/MPa | 2193.521 | 124.7312 | 5.686345
Y-Flat | Y-F-1 | Y-F-2 | Y-F-3 | Mean | STDEV | CV (%) | Upright | Mean | STDEV | CV (%)
Maximum strengths/MPa | 36.55118 | 29.93804 | 36.93323 | 34.47415 | 3.933028 | 11.40863 | Maximum strengths/MPa | 27.63379 | 1.619508 | 5.860608
Elasticity modulus/MPa | 2066.158 | 1965.693 | 1843.337 | 1958.396 | 111.5894 | 5.698 | Elasticity modulus/MPa | 2122.431 | 53.36619 | 2.51439
Y-On-edge | Y-O-1 | Y-O-2 | Y-O-3 | Mean | STDEV | CV (%) | Sum | Mean | STDEV | CV (%)
Maximum strengths/MPa | 42.24321 | 36.55118 | 35.77641 | 38.19027 | 3.531265 | 9.246504 | Maximum strengths/MPa | 35.97215 | 5.430665 | 15.09686
Elasticity modulus/MPa | 2196.86 | 2135.258 | 2287.429 | 2206.516 | 76.54384 | 3.468992 | Elasticity modulus/MPa | 2113.147 | 104.8998 | 4.964148
45Deg-Flat | 45-F-1 | 45-F-2 | 45-F-3 | Mean | STDEV | CV (%)
Maximum strengths/MPa | 36.93323 | 35.80583 | 42.25042 | 38.32983 | 3.441809 | 8.979453
Elasticity modulus/MPa | 2107.15 | 2086.036 | 1937.722 | 2043.636 | 92.3295 | 4.517903
45Deg-On-edge | 45-O-1 | 45-O-2 | 45-O-3 | Mean | STDEV | CV (%)
Maximum strengths/MPa | 42.25042 | 34.79084 | 28.79757 | 35.27961 | 6.73973 | 19.10376
Elasticity modulus/MPa | 2183.474 | 2226.817 | 1909.646 | 2106.645 | 171.9776 | 8.163576
Z-Upright | Z-U-1 | Z-U-2 | Z-U-3 | Mean | STDEV | CV (%)
Maximum strengths/MPa | 28.79757 | 28.31959 | 25.78422 | 27.63379 | 1.619508 | 5.860608
Elasticity modulus/MPa | 2176.543 | 2120.907 | 2069.843 | 2122.431 | 53.36619 | 2.51439