## WALL_Specimens
Process information included in AML
Id. Experiment | Wire Feed Rate (m/min) | Travel Velocity (mm/s) | Voltage (V) | Current (A) | Velocity (mm/s) | Wire width (mm)
M1_0 | 4 | 50 | 13.4 | 131 | 10 | 1.2
M1_30
M1_60
M1_90
M1_120
M1_240
Process information included in AML
Id. Experiment | Wire Feed Rate (m/min) | Travel Velocity (mm/s) | Voltage (V) | Current (A) | Velocity (mm/s) | Wire width (mm)
M2_0 | 4 | 50 | 14.1 | 137 | 10 | 1.2
M2_30
M2_60
M2_90
M2_120
M2_240